## Sheet1
Temperature (°C) | FCC_A1 | AL11CR2 | AL4MN | AL3ZR | AL6MN | LIQUID | AL13CR2 | AL12MN | Sum of Phases
9.85 | 0.6450468 | 0.02793115 | 0 | 0.009797076 | 0 | 0 | 0 | 0.317225 | 1
14.85 | 0.6450468 | 0.02793115 | 0 | 0.009797075 | 0 | 0 | 0 | 0.317225 | 1
19.85 | 0.6450468 | 0.02793115 | 0 | 0.009797075 | 0 | 0 | 0 | 0.317225 | 1
24.85 | 0.6450468 | 0.02793113 | 0 | 0.009797076 | 0 | 0 | 0 | 0.317225 | 1
29.85 | 0.6450468 | 0.02793113 | 0 | 0.009797075 | 0 | 0 | 0 | 0.317225 | 1
34.85 | 0.6407498 | 0 | 0 | 0.009797075 | 0 | 0 | 0.03222821 | 0.317225 | 1
39.85 | 0.6407498 |  | 0 | 0.009797074 | 0 | 0 | 0.0322282 | 0.317225 | 1
44.85 | 0.6407498 |  | 0 | 0.009797073 | 0 | 0 | 0.03222817 | 0.317225 | 1
49.85 | 0.6407498 |  | 0 | 0.009797073 | 0 | 0 | 0.03222814 | 0.317225 | 1
54.85 | 0.6407499 |  | 0 | 0.009797071 | 0 | 0 | 0.0322281 | 0.317225 | 1
59.85 | 0.6407499 |  | 0 | 0.00979707 | 0 | 0 | 0.03222806 | 0.3172249 | 1
64.85 | 0.64075 |  | 0 | 0.009797068 | 0 | 0 | 0.03222799 | 0.3172249 | 1
69.85 | 0.6407501 |  | 0 | 0.009797066 | 0 | 0 | 0.03222792 | 0.3172249 | 1
74.85 | 0.6407502 |  | 0 | 0.009797062 | 0 | 0 | 0.03222782 | 0.3172249 | 1
79.85 | 0.6407503 |  | 0 | 0.009797058 | 0 | 0 | 0.0322277 | 0.3172249 | 1
84.85 | 0.6407505 |  | 0 | 0.009797053 | 0 | 0 | 0.03222755 | 0.3172249 | 1
89.85 | 0.6407507 |  | 0 | 0.009797046 | 0 | 0 | 0.03222738 | 0.3172249 | 1
94.85 | 0.6407509 |  | 0 | 0.009797038 | 0 | 0 | 0.03222716 | 0.3172249 | 1
99.85 | 0.6407512 |  | 0 | 0.009797028 | 0 | 0 | 0.0322269 | 0.3172249 | 1
104.85 | 0.6407516 |  | 0 | 0.009797015 | 0 | 0 | 0.03222658 | 0.3172248 | 1
109.85 | 0.640752 |  | 0 | 0.009796999 | 0 | 0 | 0.03222621 | 0.3172248 | 1
114.85 | 0.6407525 |  | 0 | 0.00979698 | 0 | 0 | 0.03222576 | 0.3172248 | 1
119.85 | 0.6407531 |  | 0 | 0.009796957 | 0 | 0 | 0.03222523 | 0.3172247 | 1
124.85 | 0.6407538 |  | 0 | 0.009796928 | 0 | 0 | 0.03222461 | 0.3172246 | 1
129.85 | 0.6407547 |  | 0 | 0.009796895 | 0 | 0 | 0.03222388 | 0.3172245 | 1
134.85 | 0.6407557 |  | 0 | 0.009796854 | 0 | 0 | 0.03222302 | 0.3172244 | 1
139.85 | 0.6407569 |  | 0 | 0.009796807 | 0 | 0 | 0.03222203 | 0.3172242 | 1
144.85 | 0.6407583 |  | 0 | 0.009796749 | 0 | 0 | 0.03222088 | 0.317224 | 1
149.85 | 0.64076 |  | 0 | 0.009796682 | 0 | 0 | 0.03221955 | 0.3172238 | 1
154.85 | 0.6407619 |  | 0 | 0.009796603 | 0 | 0 | 0.03221803 | 0.3172235 | 1
159.85 | 0.6407641 |  | 0 | 0.00979651 | 0 | 0 | 0.03221628 | 0.3172231 | 1
164.85 | 0.6407667 |  | 0 | 0.009796402 | 0 | 0 | 0.03221428 | 0.3172227 | 1
169.85 | 0.6407696 |  | 0 | 0.009796277 | 0 | 0 | 0.03221201 | 0.3172221 | 1
174.85 | 0.640773 |  | 0 | 0.009796131 | 0 | 0 | 0.03220944 | 0.3172214 | 1
179.85 | 0.6407769 |  | 0 | 0.009795964 | 0 | 0 | 0.03220652 | 0.3172206 | 1
184.85 | 0.6407814 |  | 0 | 0.009795772 | 0 | 0 | 0.03220323 | 0.3172196 | 1
189.85 | 0.6407864 |  | 0 | 0.009795551 | 0 | 0 | 0.03219954 | 0.3172185 | 1
194.85 | 0.6407922 |  | 0 | 0.009795299 | 0 | 0 | 0.03219539 | 0.3172171 | 1
199.85 | 0.6407988 |  | 0 | 0.009795012 | 0 | 0 | 0.03219075 | 0.3172154 | 1
204.85 | 0.6408063 |  | 0 | 0.009794687 | 0 | 0 | 0.03218558 | 0.3172135 | 1
209.85 | 0.6408147 |  | 0 | 0.009794319 | 0 | 0 | 0.03217982 | 0.3172112 | 1
214.85 | 0.6408242 |  | 0 | 0.009793902 | 0 | 0 | 0.03217342 | 0.3172085 | 1
219.85 | 0.6408349 |  | 0 | 0.009793434 | 0 | 0 | 0.03216634 | 0.3172053 | 1
224.85 | 0.6408469 |  | 0 | 0.009792908 | 0 | 0 | 0.03215852 | 0.3172016 | 1
229.85 | 0.6408604 |  | 0 | 0.009792318 | 0 | 0 | 0.03214989 | 0.3171974 | 1
234.85 | 0.6408755 |  | 0 | 0.00979166 | 0 | 0 | 0.0321404 | 0.3171924 | 1
239.85 | 0.6408924 |  | 0 | 0.009790927 | 0 | 0 | 0.03212997 | 0.3171867 | 1
244.85 | 0.6409112 |  | 0 | 0.00979011 | 0 | 0 | 0.03211855 | 0.3171801 | 1
249.85 | 0.6409322 |  | 0 | 0.009789204 | 0 | 0 | 0.03210606 | 0.3171726 | 1
254.85 | 0.6409555 |  | 0 | 0.009788202 | 0 | 0 | 0.03209242 | 0.3171639 | 1
259.85 | 0.6409813 |  | 0 | 0.009787094 | 0 | 0 | 0.03207756 | 0.3171541 | 1
264.85 | 0.6410099 |  | 0 | 0.009785872 | 0 | 0 | 0.0320614 | 0.3171428 | 1
269.85 | 0.6410415 |  | 0 | 0.009784527 | 0 | 0 | 0.03204385 | 0.3171301 | 1
274.85 | 0.6410765 |  | 0 | 0.00978305 | 0 | 0 | 0.03202483 | 0.3171156 | 1
279.85 | 0.641115 |  | 0 | 0.009781432 | 0 | 0 | 0.03200424 | 0.3170993 | 1
284.85 | 0.6411574 |  | 0 | 0.00977966 | 0 | 0 | 0.031982 | 0.3170809 | 1
289.85 | 0.641204 |  | 0 | 0.009777725 | 0 | 0 | 0.031958 | 0.3170602 | 1
294.85 | 0.6412552 |  | 0 | 0.009775615 | 0 | 0 | 0.03193214 | 0.317037 | 1
299.85 | 0.6413113 |  | 0 | 0.009773319 | 0 | 0 | 0.03190433 | 0.317011 | 1
304.85 | 0.6413727 |  | 0 | 0.009770823 | 0 | 0 | 0.03187446 | 0.316982 | 1
309.85 | 0.6414399 |  | 0 | 0.009768114 | 0 | 0 | 0.03184241 | 0.3169496 | 1
314.85 | 0.6415132 |  | 0 | 0.009765181 | 0 | 0 | 0.03180808 | 0.3169136 | 1
319.85 | 0.6415931 |  | 0 | 0.009762007 | 0 | 0 | 0.03177135 | 0.3168735 | 1
324.85 | 0.6416801 |  | 0 | 0.00975858 | 0 | 0 | 0.03173211 | 0.3168292 | 1
329.85 | 0.6417748 |  | 0 | 0.009754883 | 0 | 0 | 0.03169022 | 0.3167801 | 1
334.85 | 0.6418777 |  | 0 | 0.009750901 | 0 | 0 | 0.03164558 | 0.3167258 | 1
339.85 | 0.6419893 |  | 0 | 0.009746618 | 0 | 0 | 0.03159805 | 0.316666 | 1
344.85 | 0.6421104 |  | 0 | 0.009742019 | 0 | 0 | 0.03154751 | 0.3166001 | 1
349.85 | 0.6422414 |  | 0 | 0.009737084 | 0 | 0 | 0.03149382 | 0.3165277 | 1
354.85 | 0.6423831 |  | 0 | 0.009731797 | 0 | 0 | 0.03143684 | 0.3164483 | 1
359.85 | 0.6425361 |  | 0 | 0.009726141 | 0 | 0 | 0.03137644 | 0.3163613 | 1
364.85 | 0.6427013 |  | 0 | 0.009720096 | 0 | 0 | 0.03131248 | 0.3162661 | 1
369.85 | 0.6428794 |  | 0 | 0.009713642 | 0 | 0 | 0.03124481 | 0.3161621 | 1
374.85 | 0.6430713 |  | 0 | 0.009706761 | 0 | 0 | 0.0311733 | 0.3160487 | 1
379.85 | 0.6432777 |  | 0 | 0.009699433 | 0 | 0 | 0.0310978 | 0.3159251 | 1
384.85 | 0.6434995 |  | 0 | 0.009691639 | 0 | 0 | 0.03101812 | 0.3157907 | 1
389.85 | 0.6437378 |  | 0 | 0.009683354 | 0 | 0 | 0.03093414 | 0.3156447 | 1
394.85 | 0.6439934 |  | 0 | 0.00967456 | 0 | 0 | 0.03084571 | 0.3154863 | 1
399.85 | 0.6442674 |  | 0 | 0.009665233 | 0 | 0 | 0.03075265 | 0.3153147 | 1
404.85 | 0.6445609 |  | 0 | 0.009655352 | 0 | 0 | 0.03065481 | 0.3151289 | 1
409.85 | 0.644875 |  | 0 | 0.009644894 | 0 | 0 | 0.03055202 | 0.3149281 | 1
414.85 | 0.6452108 |  | 0 | 0.009633836 | 0 | 0 | 0.03044411 | 0.3147112 | 1
419.85 | 0.6455696 |  | 0 | 0.009622153 | 0 | 0 | 0.03033092 | 0.3144774 | 1
424.85 | 0.6459526 |  | 0 | 0.009609823 | 0 | 0 | 0.03021227 | 0.3142254 | 1
429.85 | 0.6463611 |  | 0 | 0.009596823 | 0 | 0 | 0.03008798 | 0.3139541 | 1
434.85 | 0.6467965 |  | 0 | 0.009583121 | 0 | 0 | 0.02995787 | 0.3136625 | 1
439.85 | 0.6472603 |  | 0 | 0.009568699 | 0 | 0 | 0.02982176 | 0.3133492 | 1
444.85 | 0.647754 |  | 0 | 0.00955353 | 0 | 0 | 0.02967946 | 0.313013 | 1
449.85 | 0.6482791 |  | 0 | 0.009537586 | 0 | 0 | 0.02953078 | 0.3126526 | 1
454.85 | 0.6488372 |  | 0 | 0.009520842 | 0 | 0 | 0.02937553 | 0.3122664 | 1
459.85 | 0.6494301 |  | 0 | 0.009503271 | 0 | 0 | 0.0292135 | 0.3118531 | 1
464.85 | 0.6500595 |  | 0 | 0.009484846 | 0 | 0 | 0.0290445 | 0.3114112 | 1
469.85 | 0.6507273 |  | 0 | 0.009465541 | 0 | 0 | 0.02886832 | 0.3109389 | 1
474.85 | 0.6514354 |  | 0 | 0.009445325 | 0 | 0 | 0.02868474 | 0.3104346 | 1
479.85 | 0.6521858 |  | 0 | 0.009424171 | 0 | 0 | 0.02849354 | 0.3098965 | 1
484.85 | 0.6529806 |  | 0 | 0.009402052 | 0 | 0 | 0.02829451 | 0.3093228 | 1
489.85 | 0.6538222 |  | 0 | 0.009378937 | 0 | 0 | 0.0280874 | 0.3087115 | 1
494.85 | 0.6547126 |  | 0 | 0.009354797 | 0 | 0 | 0.02787199 | 0.3080606 | 1
499.85 | 0.6556545 |  | 0 | 0.009329601 | 0 | 0 | 0.02764804 | 0.3073679 | 1
504.85 | 0.6566502 |  | 0 | 0.00930332 | 0 | 0 | 0.02741528 | 0.3066312 | 1
509.85 | 0.6577025 |  | 0 | 0.009275922 | 0 | 0 | 0.02717346 | 0.3058481 | 1
514.85 | 0.6588141 |  | 0 | 0.009247376 | 0 | 0 | 0.02692231 | 0.3050162 | 1
519.85 | 0.6599879 |  | 0 | 0.00921765 | 0 | 0 | 0.02666155 | 0.3041329 | 1
524.85 | 0 |  | 0 | 0 | 0 | 0 | 0 | 0 | 0
529.85 | 0 |  | 0 | 0 | 0 | 0 | 0 |  | 0
534.85 | 0 |  | 0 | 0 | 0 | 0 | 0 |  | 0
539.85 | 0 |  | 0 | 0 | 0 | 0 | 0 |  | 0
544.85 | 0 |  | 0 | 0 | 0 | 0 | 0 |  | 0
549.85 | 0 |  | 0 | 0 | 0 | 0 | 0 |  | 0
554.85 | 0 |  | 0 | 0 | 0 | 0 | 0 |  | 0
559.85 | 0 |  | 0 | 0 | 0 | 0 | 0 |  | 0
564.85 | 0 |  | 0 | 0 | 0 | 0 | 0 |  | 0
569.85 | 0 |  | 0 | 0 | 0 | 0 | 0 |  | 0
574.85 | 0 |  | 0 | 0 | 0 | 0 | 0 |  | 0
579.85 | 0 |  | 0 | 0 | 0 | 0 | 0 |  | 0
584.85 | 0 |  | 0 | 0 | 0 | 0 | 0 |  | 0
589.85 | 0 |  | 0 | 0 | 0 | 0 | 0 |  | 0
594.85 | 0 |  | 0 | 0 | 0 | 0 | 0 |  | 0
599.85 | 0 |  | 0 | 0 | 0 | 0 | 0 |  | 0
604.85 | 0 |  | 0 | 0 | 0 | 0 | 0 |  | 0
609.85 | 0.8290494 |  | 0 | 0.008175655 | 0.1452103 | 0 | 0.01756462 |  | 1
614.85 | 0.8311641 |  | 0 | 0.008107471 | 0.1437508 | 0 | 0.01697763 |  | 1
619.85 | 0.83337 |  | 0 | 0.008037231 | 0.1422209 | 0 | 0.01637194 |  | 1
624.85 | 0.8356706 |  | 0 | 0.007964893 | 0.1406175 | 0 | 0.01574699 |  | 1
629.85 | 0.83807 |  | 0 | 0.007890424 | 0.1389374 | 0 | 0.01510218 |  | 1
634.85 | 0.8405721 |  | 0 | 0.007813775 | 0.1371773 | 0 | 0.01443688 |  | 1
639.85 | 0.8431811 |  | 0 | 0.007734907 | 0.1353336 | 0 | 0.01375044 |  | 1
644.85 | 0.8459016 |  | 0 | 0.007653777 | 0.1334025 | 0 | 0.01304215 |  | 1
649.85 | 0.8487382 |  | 0 | 0.00757034 | 0.1313802 | 0 | 0.01231127 |  | 1
654.85 | 0.851696 |  | 0 | 0.007484551 | 0.1292624 | 0 | 0.01155702 |  | 1
659.85 | 0 |  | 0 | 0.008947376 | 0.1088406 | 0.8588097 | 0.02340238 |  | 1
664.85 |  |  | 0 | 0.008888482 | 0.1029294 | 0.8657114 | 0.02247069 |  | 1
669.85 |  |  | 0 | 0.008825754 | 0.09649317 | 0.8732348 | 0.02144632 |  | 1
674.85 |  |  | 0 | 0.008758894 | 0.0894824 | 0.881439 | 0.0203197 |  | 1
679.85 |  |  | 0 | 0.008687563 | 0.08184086 | 0.8903917 | 0.0190799 |  | 1
684.85 |  |  | 0 | 0.008611375 | 0.07350459 | 0.9001695 | 0.0177145 |  | 1
689.85 |  |  | 0 | 0.00852989 | 0.0644004 | 0.9108605 | 0.01620925 |  | 1
694.85 |  |  | 0 | 0.008442601 | 0.05444392 | 0.9225657 | 0.01454775 |  | 1
699.85 |  |  | 0 | 0.008348921 | 0.04353723 | 0.9354029 | 0.01271092 |  | 1
704.85 |  |  | 0 | 0 | 0 | 0 | 0 |  | 0
709.85 |  |  | 0.01673976 | 0.008130945 |  | 0.9668054 | 0.00832388 |  | 1
714.85 |  |  | 0.01096614 | 0.0080242 |  | 0.9750093 | 0.006000323 |  | 1
719.85 |  |  | 0.004887153 | 0.007910876 |  | 0.9837419 | 0.003460094 |  | 1
724.85 |  |  | 0 | 0.007791567 |  | 0.9914954 | 0.0007130113 |  | 1
729.85 |  |  |  | 0.007670349 |  | 0.9923297 | 0 |  | 1
734.85 |  |  |  | 0.007543519 |  | 0.9924565 |  |  | 1
739.85 |  |  |  | 0.007410492 |  | 0.9925895 |  |  | 1
744.85 |  |  |  | 0.007271035 |  | 0.992729 |  |  | 1
749.85 |  |  |  | 0.00712491 |  | 0.9928751 |  |  | 1
754.85 |  |  |  | 0.006971872 |  | 0.9930281 |  |  | 1
759.85 |  |  |  | 0.006811669 |  | 0.9931883 |  |  | 1
764.85 |  |  |  | 0.006644045 |  | 0.993356 |  |  | 1
769.85 |  |  |  | 0.006468736 |  | 0.9935313 |  |  | 1
774.85 |  |  |  | 0.006285473 |  | 0.9937145 |  |  | 1
779.85 |  |  |  | 0.006093979 |  | 0.993906 |  |  | 1
784.85 |  |  |  | 0.005893971 |  | 0.994106 |  |  | 1
789.85 |  |  |  | 0.005685161 |  | 0.9943148 |  |  | 1
794.85 |  |  |  | 0.005467251 |  | 0.9945327 |  |  | 1
799.85 |  |  |  | 0.005239939 |  | 0.9947601 |  |  | 1
804.85 |  |  |  | 0.005002915 |  | 0.9949971 |  |  | 1
809.85 |  |  |  | 0.004755861 |  | 0.9952441 |  |  | 1
814.85 |  |  |  | 0.004498453 |  | 0.9955015 |  |  | 1
819.85 |  |  |  | 0.004230359 |  | 0.9957696 |  |  | 1
824.85 |  |  |  | 0.00395124 |  | 0.9960488 |  |  | 1
829.85 |  |  |  | 0.003660749 |  | 0.9963393 |  |  | 1
834.85 |  |  |  | 0.00335853 |  | 0.9966415 |  |  | 1
839.85 |  |  |  | 0.003044223 |  | 0.9969558 |  |  | 1
844.85 |  |  |  | 0.002717455 |  | 0.9972825 |  |  | 1
849.85 |  |  |  | 0.002377848 |  | 0.9976222 |  |  | 1
854.85 |  |  |  | 0.002025015 |  | 0.997975 |  |  | 1
859.85 |  |  |  | 0.001658559 |  | 0.9983414 |  |  | 1
864.85 |  |  |  | 0.001278076 |  | 0.9987219 |  |  | 1
869.85 |  |  |  | 0.0008831518 |  | 0.9991168 |  |  | 1
874.85 |  |  |  | 0.0004733631 |  | 0.9995266 |  |  | 1
879.85 |  |  |  | 4.827864e-05 |  | 0.9999517 |  |  | 1
884.85 |  |  |  | 0 |  | 1 |  |  | 1
889.85 | [5 empty] | 1 |  |  | 1
894.85 | [5 empty] | 1 |  |  | 1
899.85 | [5 empty] | 1 |  |  | 1
904.85 | [5 empty] | 1 |  |  | 1
909.85 | [5 empty] | 1 |  |  | 1
914.85 | [5 empty] | 1 |  |  | 1
919.85 | [5 empty] | 1 |  |  | 1
924.85 | [5 empty] | 1 |  |  | 1
929.85 | [5 empty] | 1 |  |  | 1
934.85 | [5 empty] | 1 |  |  | 1
939.85 | [5 empty] | 1 |  |  | 1
944.85 | [5 empty] | 1 |  |  | 1
949.85 | [5 empty] | 1 |  |  | 1
954.85 | [5 empty] | 1 |  |  | 1
959.85 | [5 empty] | 1 |  |  | 1
964.85 | [5 empty] | 1 |  |  | 1
969.85 | [5 empty] | 1 |  |  | 1
974.85 | [5 empty] | 1 |  |  | 1
979.85 | [5 empty] | 1 |  |  | 1
984.85 | [5 empty] | 1 |  |  | 1
989.85 | [5 empty] | 1 |  |  | 1
994.85 | [5 empty] | 1 |  |  | 1
999.85 | [5 empty] | 1 |  |  | 1
1004.85 | [5 empty] | 1 |  |  | 1