## Sheet1
Temperature (°C) | LIQUID | FCC_A1 | AL3ZR | Sum of Phases
9.85 | 0 | 0.9833272 | 0.01667282 | 1
14.85 | 0 | 0.9833272 | 0.01667282 | 1
19.85 | 0 | 0.9833272 | 0.01667282 | 1
24.85 | 0 | 0.9833272 | 0.01667282 | 1
29.85 | 0 | 0.9833272 | 0.01667282 | 1
34.85 | 0 | 0.9833272 | 0.01667282 | 1
39.85 | 0 | 0.9833272 | 0.01667282 | 1
44.85 | 0 | 0.9833272 | 0.01667282 | 1
49.85 | 0 | 0.9833272 | 0.01667282 | 1
54.85 | 0 | 0.9833272 | 0.01667282 | 1
59.85 | 0 | 0.9833272 | 0.01667282 | 1
64.85 | 0 | 0.9833272 | 0.01667282 | 1
69.85 | 0 | 0.9833272 | 0.01667282 | 1
74.85 | 0 | 0.9833272 | 0.01667282 | 1
79.85 | 0 | 0.9833272 | 0.01667282 | 1
84.85 | 0 | 0.9833272 | 0.01667281 | 1
89.85 | 0 | 0.9833272 | 0.01667281 | 1
94.85 | 0 | 0.9833272 | 0.01667281 | 1
99.85 | 0 | 0.9833272 | 0.0166728 | 1
104.85 | 0 | 0.9833272 | 0.0166728 | 1
109.85 | 0 | 0.9833272 | 0.01667279 | 1
114.85 | 0 | 0.9833272 | 0.01667278 | 1
119.85 | 0 | 0.9833272 | 0.01667277 | 1
124.85 | 0 | 0.9833272 | 0.01667275 | 1
129.85 | 0 | 0.9833273 | 0.01667273 | 1
134.85 | 0 | 0.9833273 | 0.01667271 | 1
139.85 | 0 | 0.9833273 | 0.01667268 | 1
144.85 | 0 | 0.9833273 | 0.01667265 | 1
149.85 | 0 | 0.9833274 | 0.01667261 | 1
154.85 | 0 | 0.9833274 | 0.01667257 | 1
159.85 | 0 | 0.9833275 | 0.01667251 | 1
164.85 | 0 | 0.9833276 | 0.01667245 | 1
169.85 | 0 | 0.9833276 | 0.01667237 | 1
174.85 | 0 | 0.9833277 | 0.01667228 | 1
179.85 | 0 | 0.9833278 | 0.01667218 | 1
184.85 | 0 | 0.9833279 | 0.01667205 | 1
189.85 | 0 | 0.9833281 | 0.01667191 | 1
194.85 | 0 | 0.9833283 | 0.01667175 | 1
199.85 | 0 | 0.9833284 | 0.01667156 | 1
204.85 | 0 | 0.9833287 | 0.01667134 | 1
209.85 | 0 | 0.9833289 | 0.01667109 | 1
214.85 | 0 | 0.9833292 | 0.01667081 | 1
219.85 | 0 | 0.9833295 | 0.01667049 | 1
224.85 | 0 | 0.9833299 | 0.01667012 | 1
229.85 | 0 | 0.9833303 | 0.01666971 | 1
234.85 | 0 | 0.9833308 | 0.01666924 | 1
239.85 | 0 | 0.9833313 | 0.01666871 | 1
244.85 | 0 | 0.9833319 | 0.01666811 | 1
249.85 | 0 | 0.9833326 | 0.01666745 | 1
254.85 | 0 | 0.9833333 | 0.0166667 | 1
259.85 | 0 | 0.9833341 | 0.01666587 | 1
264.85 | 0 | 0.9833351 | 0.01666495 | 1
269.85 | 0 | 0.9833361 | 0.01666392 | 1
274.85 | 0 | 0.9833372 | 0.01666278 | 1
279.85 | 0 | 0.9833385 | 0.01666152 | 1
284.85 | 0 | 0.9833399 | 0.01666013 | 1
289.85 | 0 | 0.9833414 | 0.0166586 | 1
294.85 | 0 | 0.9833431 | 0.01665692 | 1
299.85 | 0 | 0.9833449 | 0.01665506 | 1
304.85 | 0 | 0.983347 | 0.01665304 | 1
309.85 | 0 | 0.9833492 | 0.01665082 | 1
314.85 | 0 | 0.9833516 | 0.0166484 | 1
319.85 | 0 | 0.9833542 | 0.01664575 | 1
324.85 | 0 | 0.9833571 | 0.01664288 | 1
329.85 | 0 | 0.9833602 | 0.01663975 | 1
334.85 | 0 | 0.9833636 | 0.01663636 | 1
339.85 | 0 | 0.9833673 | 0.01663268 | 1
344.85 | 0 | 0.9833713 | 0.0166287 | 1
349.85 | 0 | 0.9833756 | 0.0166244 | 1
354.85 | 0 | 0.9833802 | 0.01661976 | 1
359.85 | 0 | 0.9833852 | 0.01661476 | 1
364.85 | 0 | 0.9833906 | 0.01660937 | 1
369.85 | 0 | 0.9833964 | 0.01660359 | 1
374.85 | 0 | 0.9834026 | 0.01659737 | 1
379.85 | 0 | 0.9834093 | 0.01659071 | 1
384.85 | 0 | 0.9834164 | 0.01658358 | 1
389.85 | 0 | 0.9834241 | 0.01657594 | 1
394.85 | 0 | 0.9834322 | 0.01656778 | 1
399.85 | 0 | 0.9834409 | 0.01655908 | 1
404.85 | 0 | 0.9834502 | 0.01654979 | 1
409.85 | 0 | 0.9834601 | 0.0165399 | 1
414.85 | 0 | 0.9834706 | 0.01652938 | 1
419.85 | 0 | 0.9834818 | 0.01651819 | 1
424.85 | 0 | 0.9834937 | 0.01650631 | 1
429.85 | 0 | 0.9835063 | 0.01649371 | 1
434.85 | 0 | 0.9835196 | 0.01648035 | 1
439.85 | 0 | 0.9835338 | 0.01646621 | 1
444.85 | 0 | 0.9835488 | 0.01645124 | 1
449.85 | 0 | 0.9835646 | 0.01643542 | 1
454.85 | 0 | 0.9835813 | 0.01641871 | 1
459.85 | 0 | 0.9835989 | 0.01640108 | 1
464.85 | 0 | 0.9836175 | 0.01638249 | 1
469.85 | 0 | 0.9836371 | 0.0163629 | 1
474.85 | 0 | 0.9836577 | 0.01634228 | 1
479.85 | 0 | 0.9836794 | 0.01632059 | 1
484.85 | 0 | 0.9837022 | 0.01629779 | 1
489.85 | 0 | 0.9837262 | 0.01627385 | 1
494.85 | 0 | 0.9837513 | 0.01624871 | 1
499.85 | 0 | 0.9837776 | 0.01622236 | 1
504.85 | 0 | 0.9838053 | 0.01619473 | 1
509.85 | 0 | 0.9838342 | 0.0161658 | 1
514.85 | 0 | 0.9838645 | 0.01613551 | 1
519.85 | 0 | 0.9838962 | 0.01610384 | 1
524.85 | 0 | 0.9839293 | 0.01607073 | 1
529.85 | 0 | 0.9839639 | 0.01603614 | 1
534.85 | 0 | 0.984 | 0.01600003 | 1
539.85 | 0 | 0.9840376 | 0.01596235 | 1
544.85 | 0 | 0.9840769 | 0.01592307 | 1
549.85 | 0 | 0.9841179 | 0.01588213 | 1
554.85 | 0 | 0.9841605 | 0.01583949 | 1
559.85 | 0 | 0.9842049 | 0.01579511 | 1
564.85 | 0 | 0.9842511 | 0.01574893 | 1
569.85 | 0 | 0.9842991 | 0.01570092 | 1
574.85 | 0 | 0.984349 | 0.01565102 | 1
579.85 | 0 | 0.9844008 | 0.0155992 | 1
584.85 | 0 | 0.9844546 | 0.01554539 | 1
589.85 | 0 | 0.9845104 | 0.01548956 | 1
594.85 | 0 | 0.9845684 | 0.01543165 | 1
599.85 | 0 | 0.9846284 | 0.01537162 | 1
604.85 | 0 | 0.9846906 | 0.01530942 | 1
609.85 | 0 | 0.984755 | 0.01524501 | 1
614.85 | 0.04077358 | 0.9440412 | 0.01518521 | 1
619.85 | 0.1011786 | 0.8836789 | 0.01514252 | 1
624.85 | 0.1778761 | 0.8069966 | 0.0151273 | 1
629.85 | 0.2790924 | 0.7057505 | 0.0151571 | 1
634.85 | 0.4194441 | 0.5652928 | 0.01526318 | 1
639.85 | 0.6276065 | 0.3568865 | 0.01550698 | 1
644.85 | 0.968512 | 0.01546039 | 0.01602763 | 1
649.85 | 0.9839894 | 0 | 0.01601058 | 1
654.85 | 0.9840364 |  | 0.01596361 | 1
659.85 | 0.9840861 |  | 0.01591388 | 1
664.85 | 0.9841387 |  | 0.01586127 | 1
669.85 | 0.9841944 |  | 0.01580564 | 1
674.85 | 0.9842531 |  | 0.01574686 | 1
679.85 | 0.9843152 |  | 0.01568479 | 1
684.85 | 0.9843807 |  | 0.01561928 | 1
689.85 | 0.9844498 |  | 0.0155502 | 1
694.85 | 0.9845226 |  | 0.01547738 | 1
699.85 | 0.9845993 |  | 0.01540067 | 1
704.85 | 0.9846801 |  | 0.01531991 | 1
709.85 | 0.9847651 |  | 0.01523493 | 1
714.85 | 0.9848544 |  | 0.01514557 | 1
719.85 | 0.9849484 |  | 0.01505164 | 1
724.85 | 0.985047 |  | 0.01495298 | 1
729.85 | 0.9851506 |  | 0.01484938 | 1
734.85 | 0.9852593 |  | 0.01474067 | 1
739.85 | 0.9853734 |  | 0.01462665 | 1
744.85 | 0.9854929 |  | 0.01450711 | 1
749.85 | 0.9856181 |  | 0.01438186 | 1
754.85 | 0.9857493 |  | 0.01425069 | 1
759.85 | 0.9858866 |  | 0.01411338 | 1
764.85 | 0.9860303 |  | 0.0139697 | 1
769.85 | 0.9861806 |  | 0.01381944 | 1
774.85 | 0.9863376 |  | 0.01366236 | 1
779.85 | 0.9865018 |  | 0.01349822 | 1
784.85 | 0.9866732 |  | 0.01332679 | 1
789.85 | 0.9868522 |  | 0.01314781 | 1
794.85 | 0.987039 |  | 0.01296103 | 1
799.85 | 0.9872338 |  | 0.01276619 | 1
804.85 | 0.987437 |  | 0.01256302 | 1
809.85 | 0.9876487 |  | 0.01235125 | 1
814.85 | 0.9878694 |  | 0.01213061 | 1
819.85 | 0.9880992 |  | 0.01190081 | 1
824.85 | 0.9883385 |  | 0.01166155 | 1
829.85 | 0.9885875 |  | 0.01141254 | 1
834.85 | 0.9888465 |  | 0.01115347 | 1
839.85 | 0.989116 |  | 0.01088404 | 1
844.85 | 0.9893961 |  | 0.01060393 | 1
849.85 | 0.9896872 |  | 0.0103128 | 1
854.85 | 0.9899897 |  | 0.01001033 | 1
859.85 | 0.9903038 |  | 0.009696175 | 1
864.85 | 0.99063 |  | 0.009369991 | 1
869.85 | 0.9909686 |  | 0.00903142 | 1
874.85 | 0.9913199 |  | 0.008680098 | 1
879.85 | 0.9916843 |  | 0.008315656 | 1
884.85 | 0.9920623 |  | 0.007937712 | 1
889.85 | 0.9924541 |  | 0.007545878 | 1
894.85 | 0.9928602 |  | 0.007139758 | 1
899.85 | 0.9932811 |  | 0.006718943 | 1
904.85 | 0.993717 |  | 0.00628302 | 1
909.85 | 0.9941684 |  | 0.005831562 | 1
914.85 | 0.9946359 |  | 0.005364135 | 1
919.85 | 0.9951197 |  | 0.004880293 | 1
924.85 | 0.9956204 |  | 0.004379581 | 1
929.85 | 0.9961385 |  | 0.003861531 | 1
934.85 | 0.9966743 |  | 0.003325669 | 1
939.85 | 0.9972285 |  | 0.002771502 | 1
944.85 | 0.9978015 |  | 0.002198532 | 1
949.85 | 0.9983938 |  | 0.001606245 | 1
954.85 | 0.9990059 |  | 0.0009941151 | 1
959.85 | 0.9996384 |  | 0.0003616037 | 1
964.85 | 1 |  | 0 | 1
969.85 | 1 |  |  | 1
974.85 | 1 |  |  | 1
979.85 | 1 |  |  | 1
984.85 | 1 |  |  | 1
989.85 | 1 |  |  | 1
994.85 | 1 |  |  | 1
999.85 | 1 |  |  | 1
1004.85 | 1 |  |  | 1
1009.85 |  |  |  | 1
1014.85 |  |  |  | 1
1019.85 |  |  |  | 1
1024.85 |  |  |  | 1
1029.85 |  |  |  | 1
1034.85 |  |  |  | 1
1039.85 |  |  |  | 1
1044.85 |  |  |  | 1
1049.85 |  |  |  | 1
1054.85 |  |  |  | 1
1059.85 |  |  |  | 1
1064.85 |  |  |  | 1
1069.85 |  |  |  | 1
1074.85 |  |  |  | 1
1079.85 |  |  |  | 1
1084.85 |  |  |  | 1
1089.85 |  |  |  | 1
1094.85 |  |  |  | 1
1099.85 |  |  |  | 1
1104.85 |  |  |  | 1
1109.85 |  |  |  | 1
1114.85 |  |  |  | 1
1119.85 |  |  |  | 1
1124.85 |  |  |  | 1
1129.85 |  |  |  | 1
1134.85 |  |  |  | 1
1139.85 |  |  |  | 1
1144.85 |  |  |  | 1
1149.85 |  |  |  | 1
1154.85 |  |  |  | 1
1159.85 |  |  |  | 1
1164.85 |  |  |  | 1
1169.85 |  |  |  | 1
1174.85 |  |  |  | 1
1179.85 |  |  |  | 1
1184.85 |  |  |  | 1
1189.85 |  |  |  | 1
1194.85 |  |  |  | 1
1199.85 |  |  |  | 1