## Sheet1
Temperature (°C) | FCC_A1 | AL3ZR | ALMNSI_NBETA | LIQUID | ALMG_BETA | AL3M_DO22 | Sum of Phases
9.85 | 0.9000831 | 0.007129588 | 0.01068764 | 0 | 0.07757218 | 0.004527457 | 1
14.85 | 0.9009935 | 0.007129589 | 0.01068763 | 0 | 0.07666195 | 0.004527318 | 1
19.85 | 0.9019613 | 0.007129588 | 0.01068763 | 0 | 0.07569432 | 0.004527144 | 1
24.85 | 0.9029881 | 0.007129588 | 0.01068763 | 0 | 0.07466771 | 0.004526929 | 1
29.85 | 0.9040756 | 0.007129588 | 0.01068763 | 0 | 0.07358056 | 0.004526664 | 1
34.85 | 0.9052252 | 0.007129587 | 0.01068764 | 0 | 0.07243127 | 0.004526341 | 1
39.85 | 0.9064385 | 0.007129587 | 0.01068763 | 0 | 0.07121829 | 0.004525949 | 1
44.85 | 0.9077173 | 0.007129586 | 0.01068763 | 0 | 0.06994002 | 0.004525477 | 1
49.85 | 0.909063 | 0.007129585 | 0.01068763 | 0 | 0.06859489 | 0.004524913 | 1
54.85 | 0.9104773 | 0.007129584 | 0.01068763 | 0 | 0.06718128 | 0.004524243 | 1
59.85 | 0.9119617 | 0.007129583 | 0.01068764 | 0 | 0.06569759 | 0.004523452 | 1
64.85 | 0.9135181 | 0.007129581 | 0.01068763 | 0 | 0.06414218 | 0.004522522 | 1
69.85 | 0.915148 | 0.007129578 | 0.01068763 | 0 | 0.06251338 | 0.004521437 | 1
74.85 | 0.9168531 | 0.007129575 | 0.01068763 | 0 | 0.0608095 | 0.004520176 | 1
79.85 | 0.9186352 | 0.007129572 | 0.01068763 | 0 | 0.05902883 | 0.004518717 | 1
84.85 | 0.9204961 | 0.007129567 | 0.01068763 | 0 | 0.05716961 | 0.00451704 | 1
89.85 | 0.9224376 | 0.007129561 | 0.01068763 | 0 | 0.05523004 | 0.004515119 | 1
94.85 | 0.9244616 | 0.007129554 | 0.01068764 | 0 | 0.05320829 | 0.004512928 | 1
99.85 | 0.9265699 | 0.007129545 | 0.01068764 | 0 | 0.05110246 | 0.00451044 | 1
104.85 | 0.9287646 | 0.007129534 | 0.01068764 | 0 | 0.04891062 | 0.004507626 | 1
109.85 | 0.9310476 | 0.007129522 | 0.01068764 | 0 | 0.04663078 | 0.004504455 | 1
114.85 | 0.9334211 | 0.007129507 | 0.01068764 | 0 | 0.04426088 | 0.004500896 | 1
119.85 | 0.9358872 | 0.007129489 | 0.01068764 | 0 | 0.04179881 | 0.004496914 | 1
124.85 | 0.938448 | 0.007129468 | 0.01068764 | 0 | 0.03924238 | 0.004492474 | 1
129.85 | 0.941106 | 0.007129444 | 0.01068763 | 0 | 0.03658934 | 0.00448754 | 1
134.85 | 0.9438635 | 0.007129415 | 0.01068763 | 0 | 0.03383737 | 0.004482075 | 1
139.85 | 0.9467229 | 0.007129382 | 0.01068764 | 0 | 0.03098403 | 0.004476037 | 1
144.85 | 0.9496868 | 0.007129344 | 0.01068763 | 0 | 0.02802685 | 0.004469388 | 1
149.85 | 0.9527577 | 0.0071293 | 0.01068763 | 0 | 0.02496323 | 0.004462086 | 1
154.85 | 0.9559385 | 0.00712925 | 0.01068763 | 0 | 0.02179049 | 0.004454085 | 1
159.85 | 0.959232 | 0.007129193 | 0.01068763 | 0 | 0.01850585 | 0.004445344 | 1
164.85 | 0.962641 | 0.007129129 | 0.01068763 | 0 | 0.01510642 | 0.004435817 | 1
169.85 | 0.9661687 | 0.007129057 | 0.01068763 | 0 | 0.0115892 | 0.004425456 | 1
174.85 | 0.9698181 | 0.007128975 | 0.01068764 | 0 | 0.007951068 | 0.004414216 | 1
179.85 | 0.9735926 | 0.007128885 | 0.01068763 | 0 | 0.004188797 | 0.004402048 | 1
184.85 | 0.9774957 | 0.007128784 | 0.01068763 | 0 | 0.0002990168 | 0.004388902 | 1
189.85 | 0.977811 | 0.007128642 | 0.01068763 | 0 | 0 | 0.004372756 | 1
194.85 | 0.9778289 | 0.007128477 | 0.01068763 | 0 | 0 | 0.004354961 | 1
199.85 | 0.9778485 | 0.007128287 | 0.01068763 | 0 | 0 | 0.004335568 | 1
204.85 | 0.9778698 | 0.007128069 | 0.01068763 | 0 | 0 | 0.004314476 | 1
209.85 | 0.977893 | 0.007127821 | 0.01068763 | 0 | 0 | 0.004291581 | 1
214.85 | 0.9779181 | 0.007127538 | 0.01068763 | 0 | 0 | 0.004266776 | 1
219.85 | 0.9779452 | 0.007127218 | 0.01068763 | 0 | 0 | 0.004239951 | 1
224.85 | 0.9779745 | 0.007126856 | 0.01068763 | 0 | 0 | 0.004210995 | 1
229.85 | 0.9780061 | 0.007126447 | 0.01068764 | 0 | 0 | 0.00417979 | 1
234.85 | 0.9780402 | 0.007125987 | 0.01068763 | 0 | 0 | 0.004146218 | 1
239.85 | 0.9780767 | 0.00712547 | 0.01068763 | 0 | 0 | 0.00411016 | 1
244.85 | 0.978116 | 0.007124893 | 0.01068763 | 0 | 0 | 0.004071491 | 1
249.85 | 0.978158 | 0.007124248 | 0.01068763 | 0 | 0 | 0.004030087 | 1
254.85 | 0.978203 | 0.007123528 | 0.01068763 | 0 | 0 | 0.003985818 | 1
259.85 | 0.9782511 | 0.007122726 | 0.01068764 | 0 | 0 | 0.003938558 | 1
264.85 | 0.9783024 | 0.007121838 | 0.01068763 | 0 | 0 | 0.00388817 | 1
269.85 | 0.978357 | 0.007120854 | 0.01068763 | 0 | 0 | 0.003834522 | 1
274.85 | 0.9784151 | 0.007119768 | 0.01068764 | 0 | 0 | 0.003777478 | 1
279.85 | 0.9784769 | 0.00711857 | 0.01068763 | 0 | 0 | 0.003716901 | 1
284.85 | 0.9785425 | 0.007117251 | 0.01068763 | 0 | 0 | 0.003652651 | 1
289.85 | 0.978612 | 0.007115802 | 0.01068763 | 0 | 0 | 0.003584588 | 1
294.85 | 0.9786856 | 0.007114214 | 0.01068763 | 0 | 0 | 0.003512569 | 1
299.85 | 0.9787634 | 0.007112475 | 0.01068763 | 0 | 0 | 0.003436453 | 1
304.85 | 0.9788457 | 0.007110576 | 0.01068764 | 0 | 0 | 0.003356093 | 1
309.85 | 0.9789325 | 0.007108504 | 0.01068763 | 0 | 0 | 0.003271346 | 1
314.85 | 0.9790241 | 0.007106247 | 0.01068764 | 0 | 0 | 0.003182065 | 1
319.85 | 0.9791205 | 0.007103794 | 0.01068764 | 0 | 0 | 0.003088104 | 1
324.85 | 0.9792219 | 0.00710113 | 0.01068763 | 0 | 0 | 0.002989315 | 1
329.85 | 0.9793286 | 0.007098244 | 0.01068763 | 0 | 0 | 0.002885549 | 1
334.85 | 0.9794406 | 0.00709512 | 0.01068763 | 0 | 0 | 0.002776658 | 1
339.85 | 0.9795581 | 0.007091743 | 0.01068764 | 0 | 0 | 0.002662493 | 1
344.85 | 0.9796814 | 0.0070881 | 0.01068763 | 0 | 0 | 0.002542906 | 1
349.85 | 0.9798104 | 0.007084173 | 0.01068764 | 0 | 0 | 0.002417746 | 1
354.85 | 0.9799456 | 0.007079947 | 0.01068764 | 0 | 0 | 0.002286865 | 1
359.85 | 0.9800868 | 0.007075405 | 0.01068763 | 0 | 0 | 0.002150113 | 1
364.85 | 0.9802345 | 0.007070529 | 0.01068763 | 0 | 0 | 0.00200734 | 1
369.85 | 0.9803887 | 0.007065302 | 0.01068763 | 0 | 0 | 0.001858398 | 1
374.85 | 0.9805495 | 0.007059704 | 0.01068763 | 0 | 0 | 0.001703137 | 1
379.85 | 0.9807172 | 0.007053717 | 0.01068763 | 0 | 0 | 0.001541409 | 1
384.85 | 0.980892 | 0.007047321 | 0.01068764 | 0 | 0 | 0.001373066 | 1
389.85 | 0.9810739 | 0.007040496 | 0.01068763 | 0 | 0 | 0.00119796 | 1
394.85 | 0.9812632 | 0.007033221 | 0.01068763 | 0 | 0 | 0.001015943 | 1
399.85 | 0.98146 | 0.007025474 | 0.01068763 | 0 | 0 | 0.0008268685 | 1
404.85 | 0.9816645 | 0.007017235 | 0.01068764 | 0 | 0 | 0.0006305905 | 1
409.85 | 0.9818769 | 0.007008481 | 0.01068763 | 0 | 0 | 0.0004269633 | 1
414.85 | 0.9820973 | 0.006999188 | 0.01068763 | 0 | 0 | 0.0002158414 | 1
419.85 | 0.982323 | 0.006989332 | 0.01068763 | 0 | 0 | 0 | 1
424.85 | 0.9823336 | 0.006978789 | 0.01068764 | 0 | 0 | 0 | 1
429.85 | 0.9823447 | 0.00696762 | 0.01068763 | 0 | 0 | 0 | 1
434.85 | 0.9823566 | 0.006955799 | 0.01068763 | 0 | 0 | 0 | 1
439.85 | 0.9823691 | 0.0069433 | 0.01068763 | 0 | 0 | 0 | 1
444.85 | 0.9823823 | 0.006930096 | 0.01068763 | 0 | 0 | 0 | 1
449.85 | 0.9823962 | 0.006916157 | 0.01068763 | 0 | 0 | 0 | 1
454.85 | 0.9824109 | 0.006901457 | 0.01068763 | 0 | 0 | 0 | 1
459.85 | 0.9824264 | 0.006885966 | 0.01068763 | 0 | 0 | 0 | 1
464.85 | 0.9824427 | 0.006869654 | 0.01068764 | 0 | 0 | 0 | 1
469.85 | 0.9824599 | 0.006852493 | 0.01068763 | 0 | 0 | 0 | 1
474.85 | 0.9824779 | 0.00683445 | 0.01068763 | 0 | 0 | 0 | 1
479.85 | 0.9824969 | 0.006815497 | 0.01068763 | 0 | 0 | 0 | 1
484.85 | 0.9825168 | 0.0067956 | 0.01068764 | 0 | 0 | 0 | 1
489.85 | 0.9825376 | 0.006774729 | 0.01068763 | 0 | 0 | 0 | 1
494.85 | 0.9825595 | 0.006752852 | 0.01068763 | 0 | 0 | 0 | 1
499.85 | 0.9825824 | 0.006729935 | 0.01068763 | 0 | 0 | 0 | 1
504.85 | 0.9826064 | 0.006705946 | 0.01068763 | 0 | 0 | 0 | 1
509.85 | 0.9826315 | 0.006680851 | 0.01068764 | 0 | 0 | 0 | 1
514.85 | 0.9826577 | 0.006654617 | 0.01068763 | 0 | 0 | 0 | 1
519.85 | 0.9826852 | 0.006627209 | 0.01068764 | 0 | 0 | 0 | 1
524.85 | 0.9827138 | 0.006598593 | 0.01068763 | 0 | 0 | 0 | 1
529.85 | 0.9827436 | 0.006568734 | 0.01068763 | 0 | 0 | 0 | 1
534.85 | 0.9827748 | 0.006537597 | 0.01068763 | 0 | 0 | 0 | 1
539.85 | 0.9828072 | 0.006505146 | 0.01068763 | 0 | 0 | 0 | 1
544.85 | 0.982841 | 0.006471346 | 0.01068763 | 0 | 0 | 0 | 1
549.85 | 0.9828762 | 0.006436161 | 0.01068763 | 0 | 0 | 0 | 1
554.85 | 0.9829128 | 0.006399554 | 0.01068764 | 0 | 0 | 0 | 1
559.85 | 0.9829509 | 0.006361488 | 0.01068763 | 0 | 0 | 0 | 1
564.85 | 0.9829904 | 0.006321927 | 0.01068763 | 0 | 0 | 0 | 1
569.85 | 0.9830315 | 0.006280834 | 0.01068763 | 0 | 0 | 0 | 1
574.85 | 0.9830742 | 0.006238172 | 0.01068763 | 0 | 0 | 0 | 1
579.85 | 0.9831185 | 0.006193902 | 0.01068764 | 0 | 0 | 0 | 1
584.85 | 0.9831644 | 0.006147988 | 0.01068764 | 0 | 0 | 0 | 1
589.85 | 0.983212 | 0.006100392 | 0.01068764 | 0 | 0 | 0 | 1
594.85 | 0.9832613 | 0.006051075 | 0.01068764 | 0 | 0 | 0 | 1
599.85 | 0.9833124 | 0.005999999 | 0.01068763 | 0 | 0 | 0 | 1
604.85 | 0.9833652 | 0.005947127 | 0.01068763 | 0 | 0 | 0 | 1
609.85 | 0.9834199 | 0.00589242 | 0.01068763 | 0 | 0 | 0 | 1
614.85 | 0.9475779 | 0.005828003 | 0.01068763 | 0.03590646 | 0 | 0 | 1
619.85 | 0.889789 | 0.005771402 | 0.01068764 | 0.09375195 | 0 | 0 | 1
624.85 | 0.817211 | 0.005735501 | 0.01068763 | 0.1663658 | 0 | 0 | 1
629.85 | 0.7231474 | 0.005734488 | 0.01068763 | 0.2604305 | 0 | 0 | 1
634.85 | 0.5971013 | 0.005791629 | 0.01068764 | 0.3864194 | 0 | 0 | 1
639.85 | 0.4247073 | 0.005941952 | 0.01068763 | 0.5586632 | 0 | 0 | 1
644.85 | 0.2091424 | 0.006198607 | 0.01068763 | 0.7739714 | 0 | 0 | 1
649.85 | 0 | 0.006473058 | 0.01068764 | 0.9805538 | 0 | 0.002285517 | 1
654.85 | 0 | 0.00642652 | 0.01068764 | 0.9807513 | 0 | 0.002134527 | 1
659.85 | 0 | 0.00637725 | 0.01068764 | 0.98096 | 0 | 0.001975159 | 1
664.85 | 0 | 0.006325123 | 0.01068763 | 0.9811802 | 0 | 0.001807061 | 1
669.85 | 0 | 0.006270007 | 0.01068763 | 0.9814125 | 0 | 0.001629841 | 1
674.85 | 0 | 0.006211769 | 0.01068763 | 0.9816575 | 0 | 0.00144312 | 1
679.85 | 0 | 0.006150271 | 0.01068764 | 0.9819156 | 0 | 0.001246499 | 1
684.85 | 0 | 0.00608537 | 0.01068763 | 0.9821874 | 0 | 0.001039565 | 1
689.85 | 0 | 0.006016918 | 0.01068763 | 0.9824736 | 0 | 0.0008218952 | 1
694.85 | 0 | 0.005944764 | 0.01068764 | 0.9827746 | 0 | 0.0005930499 | 1
699.85 | 0 | 0.005868751 | 0.01068763 | 0.983091 | 0 | 0.0003525787 | 1
704.85 | 0 | 0.005788718 | 0.01068763 | 0.9834236 | 0 | 0.0001000165 | 1
709.85 | 0 | 0.005704395 | 0.01068763 | 0.983608 | 0 | 0 | 1
714.85 | 0 | 0.005615644 | 0.01068764 | 0.9836967 | 0 | 0 | 1
719.85 | 0 | 0.005522351 | 0.01068764 | 0.98379 | 0 | 0 | 1
724.85 | 0 | 0.005424336 | 0.01068763 | 0.983888 | 0 | 0 | 1
729.85 | 0 | 0.005321415 | 0.01068764 | 0.983991 | 0 | 0 | 1
734.85 | 0 | 0.005213399 | 0.01068764 | 0.984099 | 0 | 0 | 1
739.85 | 0 | 0.005100093 | 0.01068763 | 0.9842123 | 0 | 0 | 1
744.85 | 0 | 0.004981298 | 0.01068764 | 0.9843311 | 0 | 0 | 1
749.85 | 0 | 0.00485681 | 0.01068763 | 0.9844556 | 0 | 0 | 1
754.85 | 0 | 0.004726418 | 0.01068763 | 0.9845859 | 0 | 0 | 1
759.85 | 0 | 0.004589908 | 0.01068763 | 0.9847225 | 0 | 0 | 1
764.85 | 0 | 0.004447059 | 0.01068763 | 0.9848653 | 0 | 0 | 1
769.85 | 0 | 0.004297645 | 0.01068763 | 0.9850147 | 0 | 0 | 1
774.85 | 0 | 0.004141436 | 0.01068764 | 0.9851709 | 0 | 0 | 1
779.85 | 0 | 0.003978194 | 0.01068763 | 0.9853342 | 0 | 0 | 1
784.85 | 0 | 0.003807677 | 0.01068763 | 0.9855047 | 0 | 0 | 1
789.85 | 0 | 0.003629636 | 0.01068763 | 0.9856827 | 0 | 0 | 1
794.85 | 0 | 0.003443818 | 0.01068764 | 0.9858685 | 0 | 0 | 1
799.85 | 0 | 0.003249962 | 0.01068764 | 0.9860624 | 0 | 0 | 1
804.85 | 0 | 0.003047801 | 0.01068763 | 0.9862646 | 0 | 0 | 1
809.85 | 0 | 0.002837065 | 0.01068764 | 0.9864753 | 0 | 0 | 1
814.85 | 0 | 0.002617473 | 0.01068764 | 0.9866949 | 0 | 0 | 1
819.85 | 0 | 0.002388743 | 0.01068763 | 0.9869236 | 0 | 0 | 1
824.85 | 0 | 0.00215058 | 0.01068763 | 0.9871618 | 0 | 0 | 1
829.85 | 0 | 0.001902689 | 0.01068764 | 0.9874097 | 0 | 0 | 1
834.85 | 0 | 0.001644765 | 0.01068764 | 0.9876676 | 0 | 0 | 1
839.85 | 0 | 0.001376495 | 0.01068763 | 0.9879359 | 0 | 0 | 1
844.85 | 0 | 0.001097561 | 0.01068763 | 0.9882148 | 0 | 0 | 1
849.85 | 0 | 0.0008076376 | 0.01068764 | 0.9885047 | 0 | 0 | 1
854.85 | 0 | 0.0005063919 | 0.01068764 | 0.988806 | 0 | 0 | 1
859.85 | 0 | 0.0001934831 | 0.01068764 | 0.9891189 | 0 | 0 | 1
864.85 | 0 | 0 | 0.01068763 | 0.9893124 | 0 | 0 | 1
869.85 | 0 | 0 | 0.01068763 | 0.9893124 | 0 | 0 | 1
874.85 | 0 | 0 | 0.01068764 | 0.9893124 | 0 | 0 | 1
879.85 | 0 | 0 | 0.01068763 | 0.9893124 | 0 | 0 | 1
884.85 | 0 | 0 | 0.01068763 | 0.9893124 | 0 | 0 | 1
889.85 | 0 | 0 | 0.01068763 | 0.9893124 | 0 | 0 | 1
894.85 | 0 | 0 | 0.01068763 | 0.9893124 | 0 | 0 | 1
899.85 | 0 | 0 | 0.01068764 | 0.9893124 | 0 | 0 | 1
904.85 | 0 | 0 | 0.01068764 | 0.9893124 | 0 | 0 | 1
909.85 | 0 | 0 | 0.01068763 | 0.9893124 | 0 | 0 | 1
914.85 | 0 | 0 | 0.01068763 | 0.9893124 | 0 | 0 | 1
919.85 | 0 | 0 | 0.01068763 | 0.9893124 | 0 | 0 | 1
924.85 | 0 | 0 | 0.01068763 | 0.9893124 | 0 | 0 | 1
929.85 | 0 | 0 | 0.01068763 | 0.9893124 | 0 | 0 | 1
934.85 | 0 | 0 | 0.01068764 | 0.9893124 | 0 | 0 | 1
939.85 | 0 | 0 | 0.01068763 | 0.9893124 | 0 | 0 | 1
944.85 | 0 | 0 | 0.01068763 | 0.9893124 | 0 | 0 | 1
949.85 | 0 | 0 | 0.01068763 | 0.9893124 | 0 | 0 | 1
954.85 | 0 | 0 | 0.01068763 | 0.9893124 | 0 | 0 | 1
959.85 | 0 | 0 | 0.01068763 | 0.9893124 | 0 | 0 | 1
964.85 | 0 | 0 | 0.01068764 | 0.9893124 | 0 | 0 | 1
969.85 | 0 | 0 | 0.01068764 | 0.9893124 | 0 | 0 | 1
974.85 | 0 | 0 | 0.01068764 | 0.9893124 | 0 | 0 | 1
979.85 | 0 | 0 | 0.01068763 | 0.9893124 | 0 | 0 | 1
984.85 | 0 | 0 | 0.01068763 | 0.9893124 | 0 | 0 | 1
989.85 | 0 | 0 | 0.01068764 | 0.9893124 | 0 | 0 | 1
994.85 | 0 | 0 | 0.01068763 | 0.9893124 | 0 | 0 | 1
999.85 | 0 | 0 | 0.01068763 | 0.9893124 | 0 | 0 | 1
1004.85 | 0 | 0 | 0.01068763 | 0.9893124 | 0 | 0 | 1
1009.85 | 0 | 0 | 0.01068763 | 0.9893124 | 0 | 0 | 1
1014.85 | 0 | 0 | 0.01068764 | 0.9893124 | 0 | 0 | 1
1019.85 | 0 | 0 | 0.01068764 | 0.9893124 | 0 | 0 | 1
1024.85 | 0 | 0 | 0.01068764 | 0.9893124 | 0 | 0 | 1
1029.85 | 0 | 0 | 0.01068763 | 0.9893124 | 0 | 0 | 1
1034.85 | 0 | 0 | 0.01068764 | 0.9893124 | 0 | 0 | 1
1039.85 | 0 | 0 | 0.01068764 | 0.9893124 | 0 | 0 | 1
1044.85 | 0 | 0 | 0.01068763 | 0.9893124 | 0 | 0 | 1
1049.85 | 0 | 0 | 0.01068763 | 0.9893124 | 0 | 0 | 1
1054.85 | 0 | 0 | 0.01068763 | 0.9893124 | 0 | 0 | 1
1059.85 | 0 | 0 | 0.01068764 | 0.9893124 | 0 | 0 | 1
1064.85 | 0 | 0 | 0.01068763 | 0.9893124 | 0 | 0 | 1
1069.85 | 0 | 0 | 0.01068763 | 0.9893124 | 0 | 0 | 1
1074.85 | 0 | 0 | 0.01068764 | 0.9893124 | 0 | 0 | 1
1079.85 | 0 | 0 | 0.01068763 | 0.9893124 | 0 | 0 | 1
1084.85 | 0 | 0 | 0.01068763 | 0.9893124 | 0 | 0 | 1
1089.85 | 0 | 0 | 0.01068763 | 0.9893124 | 0 | 0 | 1
1094.85 | 0 | 0 | 0.01068763 | 0.9893124 | 0 | 0 | 1
1099.85 | 0 | 0 | 0.01068763 | 0.9893124 | 0 | 0 | 1
1104.85 | 0 | 0 | 0.01068763 | 0.9893124 | 0 | 0 | 1
1109.85 | 0 | 0 | 0.01068763 | 0.9893124 | 0 | 0 | 1
1114.85 | 0 | 0 | 0.01068763 | 0.9893124 | 0 | 0 | 1
1119.85 | 0 | 0 | 0.01068763 | 0.9893124 | 0 | 0 | 1
1124.85 | 0 | 0 | 0.01068763 | 0.9893124 | 0 | 0 | 1
1129.85 | 0 | 0 | 0.01068763 | 0.9893124 | 0 | 0 | 1
1134.85 | 0 | 0 | 0.01068764 | 0.9893124 | 0 | 0 | 1
1139.85 | 0 | 0 | 0.01068763 | 0.9893124 | 0 | 0 | 1
1144.85 | 0 | 0 | 0.01068763 | 0.9893124 | 0 | 0 | 1
1149.85 | 0 | 0 | 0.01068764 | 0.9893124 | 0 | 0 | 1
1154.85 | 0 | 0 | 0.01068763 | 0.9893124 | 0 | 0 | 1
1159.85 | 0 | 0 | 0.01068764 | 0.9893124 | 0 | 0 | 1
1164.85 | 0 | 0 | 0.01068763 | 0.9893124 | 0 | 0 | 1
1169.85 | 0 | 0 | 0.01068763 | 0.9893124 | 0 | 0 | 1
1174.85 | 0 | 0 | 0.01068763 | 0.9893124 | 0 | 0 | 1
1179.85 | 0 | 0 | 0.01068763 | 0.9893124 | 0 | 0 | 1
1184.85 | 0 | 0 | 0.01068763 | 0.9893124 | 0 | 0 | 1
1189.85 | 0 | 0 | 0.01068763 | 0.9893124 | 0 | 0 | 1
1194.85 | 0 | 0 | 0.01068763 | 0.9893124 | 0 | 0 | 1
1199.85 | 0 | 0 | 0.01068763 | 0.9893124 | 0 | 0 | 1